## Лист1
ИркМаш г.Иркутск, ул. Кожзаводская 9а/3 Телефон: 8 3952 68-43-33 Электронная почта: 684333@bk.ru Менеджер обслуживания корпоративных клиентов Марина 8-901-631-08-15
№ Швеллера | h (мм) высота | b (мм) ширина | s (мм) толщина стенки | t (мм) | Масса 1 м (кг) | Метров в тонне
Швеллер с уклоном граней
5 | 50 | 32 | 4.4 | 7 | 4.84 | 206.6
6.5 | 65 | 36 | 4.4 | 7.2 | 5.9 | 169.5
8 | 80 | 40 | 4.5 | 7.4 | 7.05 | 141.84
10 | 100 | 46 | 4.5 | 7.6 | 8.59 | 116.4
12 | 120 | 52 | 4.8 | 7.8 | 10.4 | 96.154
14 | 140 | 58 | 4.9 | 8.1 | 12.3 | 81.3
16 | 160 | 64 | 5 | 8.4 | 14.2 | 70.42
18 | 180 | 70 | 5.1 | 8.7 | 16.3 | 61.35
20 | 200 | 76 | 5.2 | 9 | 18.4 | 54.35
22 | 220 | 82 | 5.4 | 9.5 | 21 | 47.62
24 | 240 | 90 | 5.6 | 10 | 24 | 41.67
27 | 270 | 95 | 6 | 10.5 | 27.7 | 36.1
30 | 300 | 100 | 6.5 | 11 | 31.8 | 31.447
40 | 400 | 115 | 8 | 13.5 | 48.3 | 20.7
Швеллер с параллельными гранями
5П | 50 | 32 | 4.4 | 7 | 4.84 | 206.6
6,5П | 65 | 36 | 4.4 | 7.2 | 5.9 | 169.5
8П | 80 | 40 | 4.5 | 7.4 | 7.05 | 141.84
10П | 100 | 46 | 4.5 | 7.6 | 8.59 | 116.4
12П | 120 | 52 | 4.8 | 7.8 | 10.4 | 96.154
14П | 140 | 58 | 4.9 | 8.1 | 12.3 | 81.3
16П | 160 | 64 | 5 | 8.4 | 14.2 | 70.42
18П | 180 | 70 | 5.1 | 8.7 | 16.3 | 61.35
20П | 200 | 76 | 5.2 | 9 | 18.4 | 54.35
22П | 220 | 82 | 5.4 | 9.5 | 21 | 47.62
24П | 240 | 90 | 5.6 | 10 | 24 | 41.67
27П | 270 | 95 | 6 | 10.5 | 27.7 | 36.1
30П | 300 | 100 | 6.5 | 11 | 31.8 | 31.447
40П | 400 | 115 | 8 | 13.5 | 48.3 | 20.7